## Line-3-Clinker
Time | SiO2 | Al2O3 | Fe2O3 | CaO | MgO | K2O | Na2O | SO3 | Sum | LSF | SM | AM | C3S | C2S | C3A | C4AF | Liq_phase | ASR | T_alk | M_SO3 | Excess_SO3 | Litre_Weight | F_CaO | Temp
07:00 | 21.56 | 5.38 | 4.15 | 63.6 | 2.18 | 0.75 | 0.12 | 1.29 | 99.03 | 91.62 | 2.26 | 1.3 | 49.26 | 24.65 | 7.24 | 12.63 | 28.27 | 1.48 | 0.61 | 1.8 | 574 | 1260 | 1.37 | 112
08:00 | 21.6 | 5.36 | 4.11 | 63.75 | 2.1 | 0.78 | 0.12 | 1.38 | 99.2 | 91.76 | 2.28 | 1.3 | 49.5 | 24.58 | 7.25 | 12.51 | 28.08 | 1.53 | 0.63 | 1.86 | 639 | 1250 | 1.32 | 108
09:00 | 21.54 | 5.44 | 4.14 | 63.51 | 2.18 | 0.76 | 0.12 | 1.33 | 99.02 | 91.48 | 2.25 | 1.31 | 48.54 | 25.13 | 7.41 | 12.6 | 28.44 | 1.51 | 0.62 | 1.84 | 606 | 1260 | 1.29 | 113

## RawMeal-Day1
Time | SiO2 | Al2O3 | Fe2O3 | CaO | MgO | LOI | LSF | SM | AM | Moisture
07:00 | 13.5 | 3.2 | 2.1 | 44.2 | 1.8 | 35.2 | 91.5 | 2.24 | 1.28 | 0.5
08:00 | 13.45 | 3.18 | 2.12 | 44.15 | 1.82 | 35.28 | 91.48 | 2.22 | 1.3 | 0.48
09:00 | 13.55 | 3.22 | 2.08 | 44.25 | 1.78 | 35.12 | 91.52 | 2.26 | 1.27 | 0.52

## Line-2-Clinker
Time | SiO2 | Al2O3 | Fe2O3 | CaO | MgO | K2O | Na2O | SO3 | Sum | LSF | SM | AM | C3S | C2S | C3A | C4AF | Liq_phase | ASR | T_alk | M_SO3 | Excess_SO3 | Litre_Weight | F_CaO | Temp
07:00 | 21.56 | 5.38 | 4.15 | 63.6 | 2.18 | 0.75 | 0.12 | 1.29 | 99.03 | 91.62 | 2.26 | 1.3 | 49.26 | 24.65 | 7.24 | 12.63 | 28.27 | 1.48 | 0.61 | 1.8 | 574 | 1260 | 1.37 | 112
08:00 | 21.6 | 5.36 | 4.11 | 63.75 | 2.1 | 0.78 | 0.12 | 1.38 | 99.2 | 91.76 | 2.28 | 1.3 | 49.5 | 24.58 | 7.25 | 12.51 | 28.08 | 1.53 | 0.63 | 1.86 | 639 | 1250 | 1.32 | 108
09:00 | 21.54 | 5.44 | 4.14 | 63.51 | 2.18 | 0.76 | 0.12 | 1.33 | 99.02 | 91.48 | 2.25 | 1.31 | 48.54 | 25.13 | 7.41 | 12.6 | 28.44 | 1.51 | 0.62 | 1.84 | 606 | 1260 | 1.29 | 113